## Chip Load Calculator - Chip siz
Chip size calculator
CNC Chip Load Calculator Wood | Tool data | Easy chip load calculator | Data
| Enter current tool data | Enter chip load for material in list
RPM | 20000 | Target Chip Load (mm/tooth) | 0.25
Flutes (Z) | 3
Feed Rate (m/min) | 20 | Based on your current tool data
This is how fast you need to run
Current Chip Load (mm/tooth) | 0.3333333 | Required Feed Rate (m/min) | 15
Material | Typical Range (mm/tooth) | Good Starting Point | Data
Melamine-faced chipboard (MFC) | 0.15–0.30 |  | 0.20
Chipboard | 0.15–0.30 |  | 0.22
MDF | 0.20–0.40 |  | 0.28
Birch plywood | 0.18–0.35 |  | 0.25
Softwood plywood | 0.20–0.40 |  | 0.28
OSB | 0.25–0.45 |  | 0.33
Hardwood | 0.18–0.35 |  | 0.25
Softwood | 0.20–0.45 |  | 0.30
Arrow Obsidian